## Sheet1
|  | Universal Packaging Company (Pvt) Ltd | [5 empty] | Effective Date
12.12.2022
|  | Certificate Of Analysis | [5 empty] | Rev:0
|  | REC-QA-34-22 | [5 empty] | Page 1 of 1
Customer Name: |  | UNILEVER |  |  | Job Name: |  | LIFEBUOY HRBL DBLE PATTA 9 ML (6 LANE)
Job card #: |  | 23060201 |  |  | Structure: |  | PET (10µ) + MILKY LDPE (63µ)
Dispatched Date: |  | 2023-07-11 |  |  | Production Date: |  | 2023-07-04
Best Before: |  | 6 Months |  |  | Sampling Plan: |  | SOP-QA-11-19
Dispatch Quantity: |  | 8664.15 |  |  | Vechile Number: |  | TMK-627
S.NO | Parameters |  | Min | Max | Test method | Unit | Results
1 | Grammage |  | 69.23 | 80.49 | ISO 536 | g/m² | 77.6
2 | Reel Width |  | 1055 | 1057 | Internal | mm | 1056
3 | Weight\Unit |  | 1.24 | 1.32 | UMA-1324 | g | 1.28
4 | Coef of Fr. Dynamic face\face |  | 0.19 | 0.25 | ASTM D1894 | Number | 0.2
5 | Coef of Fr. Dynamic Reverse\Reverse |  | 0.19 | 0.25 | ASTM D1894 | Number | 0.13
6 | Coef of Fr. Static Face\Face |  | 0.19 | 0.25 | ASTM D1894 | Number | 0.25
7 | Coef of Fr. Static Face\Metal |  | 0.19 | 0.25 | ASTM D1894 | Number | 0.19
8 | Repeat Length |  | 68 | 66 | UMA-5982 | mm | 68
9 | Thickness |  | 70.07 | 81.73 | Undefined | µm | 76
10 | Tensile Strength CD at break |  | 21 | 31 | Undefined | N\mm2 | 64
11 | Tesnile Strength MD at break |  | 26 | 36 | Undefined | N\mm2 | 83
Remarks: Storage condition, Temperature should be below 30°C & 50% humidity.
Note: System generated document signature donot required.
Universal Packaging Company(pvt) Ltd. Plot No : GA-65-66-A4-A5, Korangi Creek National Industrial park, Korangi Town Karachi,Pakistan