## Sheet1
|  | Universal Packaging Company (Pvt) Ltd | [6 empty] | Effective Date
12.12.2022
|  | Certificate Of Analysis | [6 empty] | Rev:0
|  | REC-QA-34-22 | [6 empty] | Page 1 of 1
Customer Name: |  | UNILEVER |  |  |  | Job Name: |  | WRPR SSK SHP BLACKSHNE 4ml
Job card #: |  | 23070012 |  |  |  | Structure: |  | PET (12µ) + MPET (12µ) + LDPE (40µ)
Dispatched Date: |  | 2023-07-11 |  |  |  | Production Date: |  | 2023-07-06
Best Before: |  | 6 Months |  |  |  | Sampling Plan: |  | SOP-QA-11-19
Dispatch Quantity: |  | 2184.05 |  |  |  | Vechile Number: |  | TMK-627
S.NO | Parameters |  | Target | Min | Max | Test method | Unit |  | Results
1 | Grammage |  | 75.46 | 69.59 | 81.33 | ISO 536 | g/m² |  | 78.2
2 | Reel Width |  | 1056 | 1055 | 1057 | Internal | mm |  | 1056
3 | Coef of Fr. Dynamic face\face |  | 0.25 | 0.2 | 0.3 | ASTM D1894 | Number |  | 0.26
4 | Coef of Fr. Dynamic Reverse\Reverse |  | 0.3 | 0.2 | 0.5 | ASTM D1894 | Number |  | 0.14
5 | Coef of Fr. Static face\face |  | 0.25 | 0.2 | 0.3 | ASTM D1894 | Number |  | 0.29
6 | Coef of Fr. Static Reverse\Metal |  | 0.25 | 0.15 | 0.3 | ASTM D1894 | Number |  | 0.24
7 | Lamination Strength Interface 1 |  | 0.3 | 0.15 | 0.45 | F 904-98 | N/15mm |  | 14.5
8 | Lamination Strength Interface 2 |  | 1.25 | 1.1 | 1.4 | F 904-98 | N/15mm |  | 22
9 | Repeat Length |  | 65 | 64 | 66 | Internal | mm |  | 65
10 | Seal Strength |  | 30 | 25 | 35 | ASTM F88 | N/15mm |  | 35
11 | Tensile Strength @ Break (CD) |  | 60 | 57 | - | ASTM D882 | N/mm2 |  | 60
12 | Tensile Strength @ Break (MD) |  | 48 | 44 | - | ASTM D882 | N/mm2 |  | 51
13 | Thickness |  | 68.9 | 63.21 | 74.59 | DIN 53370 | µ |  | 69
14 | Moisture Permeability |  | 0.61 | 0.41 | 0.81 | Undefined | g/m²/day |  | 0.489
15 | Oxygen Permeability |  | 1.5 | 1 | 2 | Undefined | ml/m²*day*bar |  | 0.915
Remarks: Storage condition, Temperature should be below 30°C & 50% humidity.
Note: System generated document signature donot required.
Universal Packaging Company(pvt) Ltd. Plot No : GA-65-66-A4-A5, Korangi Creek National Industrial park, Korangi Town Karachi,Pakistan