## Sheet1
|  | Universal Packaging Company (Pvt) Ltd |  |  |  | Effective Date
12.12.2022
|  | Certificate Of Analysis |  |  |  | Rev:0
|  | REC-QA-34-22 |  |  |  | Page 1 of 1
Customer Name: |  | UNILEVER |  | Job Name: | PE SHRINK FILM SAMPLE
Job card #: |  | 23100002 |  | Structure: | PE SHRINK TRANSPARENT
Dispatched Date: |  | 2023-10-11 |  | Sampling Plan: | SOP-QA-11-19
Best Before: |  | 6 Months |  | Dispatched Quantity: | 2
S.NO | Parameters |  | Test method | Unit | Results
1 | Width |  | Internal | mm±1 | 350
2 | Grammage |  | ASTM-D3776 | g/m²±2 | 24.7
3 | Thickness |  | ASTM-F2251 | µm±1 | 25
4 | Coef of Fr. Dynamic |  | ASTM-D1894 | Number | 0.2
5 | Coef of Fr. Static |  | ASTM-D1894 | Number | 0.1
6 | Seal Strength |  | ASTM-F88 | gf\25mm | 1539
Remarks: Storage condition, Temperature should be below 30°C & 50% humidity.
Note: System generated document signature donot required.
| Issued By |  |  |  |  | Received By
Universal Packaging Company(pvt) Ltd. Plot No : GA-65-66-A4-A5, Korangi Creek National Industrial park, Korangi Town Karachi,Pakistan