## Sheet1
|  | Universal Packaging Company (Pvt) Ltd | [6 empty] | Effective Date
12.12.2022
|  | Certificate Of Analysis | [6 empty] | Rev:0
|  | REC-QA-34-22 | [6 empty] | Page 1 of 1
Customer Name: |  | UNILEVER |  |  |  | Job Name: |  | SURF EXCEL RS.20 Q1'23 2L (TWO LANE)
Job card #: |  | 23090125 |  |  |  | Structure: |  | PET (10µ) + M.LDPE (25µ)
Dispatched Date: |  | 2023-11-15 |  |  |  | Production Date: |  | 2023-11-06
Best Before: |  | 6 Months |  |  |  | Sampling Plan: |  | SOP-QA-11-19
Vehicle Number: |  | TAC-230 |  |  |  | Dispatched Qty: |  | 976,664 Pcs
S.NO | Parameters |  | Target | Min | Max | Test method | Unit |  | Results
1 | Grammage |  | 39.32 | 36.09 | 42.55 | ISO 536 | g/m² |  | 41.7
2 | Reel Width |  | 472 | 471 | 473 | Internal | mm |  | 472
3 | Coef of Fr. Dynamic face\face |  | 0.25 | 0.22 | 0.28 | ASTM D1894 | Number |  | 0.27
4 | Coef of Fr. Dynamic Reverse\Reverse |  | 0.23 | 0.2 | 0.26 | ASTM D1894 | Number |  | 0.24
5 | Coef of Fr. Static face\face |  | 0.23 | 0.2 | 0.26 | ASTM D1894 | Number |  | 0.25
6 | Coef of Fr. Static Reverse\Face |  | 0.25 | 0.22 | 0.28 | ASTM D1894 | Number |  | 0.27
7 | Dart Impact |  | 200 | 180 | 220 | ASTMD1709 | g |  | 210
8 | Lamination Strength |  | 1.25 | 1.1 | - | F 904-98 | N/15mm |  | 2.7
8 | Dart Impact |  | 200 | 180 | 220 | ASTMD1709 | g
9 | Repeat Length |  | 120 | 119 | 121 | Internal | mm |  | 120
10 | Seal Strength |  | 30 | 22 | - | ASTM F88 | N/15mm |  | 36
11 | Tensile Strength @ Break (CD) |  | 63 | 53 | - | ASTM D882 | N/mm2 |  | 65
12 | Tensile Strength @ Break - F max (CD) |  | 35 | 27 | - | ASTM D882 | N/15mm |  | 36
13 | Tensile Strength @ Break (MD) |  | 54 | 43 |  | ASTM D882 | N/mm2 |  | 58
14 | Tensile Strength @ Break - F max (MD) |  | 30 | 22 | - | ASTM D882 | N/15mm |  | 32
15 | Thickness |  | 37.32 | 34.09 | 40.55 | DIN 53370 | µ |  | 38
Remarks: Storage condition, Temperature should be below 30°C & 50% humidity.
Note: System generated document signature donot required.
Universal Packaging Company(pvt) Ltd. Plot No : GA-65-66-A4-A5, Korangi Creek National Industrial park, Korangi Town Karachi,Pakistan